## Scoring rubric
Code | Item | Operational 0/1/2/NA rule
F1 | Architecture / integration route | 2 = textile architecture and construction/integration route are explicit; 1 = only one is clear or detail is generic; 0 = absent; NA = not used.
F2 | Material / substrate composition | 2 = sensing/conductive material and textile substrate are explicit; 1 = only one is clear or composition is incomplete; 0 = absent; NA = not used.
E1 | Working strain range | 2 = numerical usable interval or clearly defined limits; 1 = isolated test strain, maximum elongation, or qualitative range only; 0 = absent; NA = tensile strain is not the stimulus.
E2 | Gauge factor with strain regime | 2 = numerical GF/strain sensitivity with corresponding interval(s); 1 = GF/sensitivity is numerical but the regime is incomplete; 0 = absent; NA = GF is not meaningful for the sensing mechanism.
E3 | Signal-quality descriptors | 2 = linearity, hysteresis, drift, or repeatability is quantified; 1 = only qualitative or graph-only assessment; 0 = absent; NA = genuinely inapplicable.
E4 | Dynamic / durability descriptors | 2 = both a numerical dynamic-response measure (response/recovery time) and a numerical endurance test are reported with conditions; 1 = only one of the two domains is clear, or both are incomplete; 0 = neither is reported; NA = genuinely inapplicable.
R1 | Environmental robustness | 2 = quantified wash/wet/sweat/abrasion/rubbing/temperature/humidity test with protocol or outcome; 1 = qualitative or limited environmental demonstration; 0 = no textile-relevant environmental test; NA = genuinely inapplicable.
V1 | On-body / garment evidence | 2 = worn garment/accessory or structured on-body evaluation; 1 = simple on-body feasibility trace or garment integration not actually worn; 0 = no original on-body test; NA = not used.
V2 | Comparator / structured validation | 2 = quantitative agreement with an independent reference; 1 = structured task/angle/participant/model evaluation without independent comparator, or comparator without quantitative agreement; 0 = simple demonstration/no structured validation; NA = not used.
General rule | Score 2 | Clearly and quantitatively reported with sufficient context for the item-specific rule.
General rule | Score 1 | Partly, qualitatively, or incompletely reported.
General rule | Score 0 | Applicable to the study but not reported.
General rule | NA | Genuinely not applicable to the sensing mechanism; not used for missing information.
Scope note | Fan et al. 2024 | Retained provisionally; E1 and E2 are NA because the study primarily evaluates a piezoelectric pressure sensor.

## Independent ratings
No. | PDF | Study | Year | F1 | F2 | E1 | E2 | E3 | E4 | R1 | V1 | V2 | Total (NA excluded) | Applicable items | Scope / decision note
1 | 1.pdf | Tangsirinaruenart & Stylios | 2019 | 2 | 2 | 2 | 2 | 2 | 1 | 0 | 0 | 0 | 11 | 9
2 | 2.pdf | Li et al. | 2020 | 2 | 2 | 2 | 2 | 1 | 1 | 0 | 2 | 1 | 13 | 9
3 | 3.pdf | Bi et al. | 2021 | 2 | 2 | 2 | 1 | 1 | 1 | 1 | 1 | 0 | 11 | 9
4 | 4.pdf | Warncke et al. | 2023 | 2 | 2 | 2 | 1 | 2 | 1 | 0 | 0 | 0 | 10 | 9
5 | 5.pdf | Ko et al. | 2021 | 2 | 2 | 2 | 2 | 1 | 1 | 0 | 2 | 1 | 13 | 9
6 | 6.pdf | Tang L. et al. | 2025 | 2 | 2 | 2 | 2 | 1 | 2 | 2 | 1 | 1 | 15 | 9
7 | 7.pdf | Yang et al. | 2023 | 2 | 2 | 2 | 2 | 1 | 2 | 2 | 1 | 1 | 15 | 9
8 | 8.pdf | Park et al. | 2021 | 2 | 2 | 2 | 2 | 1 | 2 | 2 | 1 | 0 | 14 | 9
9 | 9.pdf | Zhang et al. | 2026 | 2 | 2 | 2 | 2 | 2 | 1 | 2 | 2 | 1 | 16 | 9
10 | 10.pdf | Zheng et al. | 2020 | 2 | 2 | 2 | 2 | 1 | 2 | 0 | 1 | 0 | 12 | 9
11 | 11.pdf | Fan et al. | 2024 | 2 | 1 | NA | NA | 1 | 2 | 2 | 1 | 1 | 10 | 7
12 | 12.pdf | Verma et al. | 2023 | 2 | 2 | 2 | 1 | 1 | 2 | 2 | 1 | 1 | 14 | 9
13 | 13.pdf | Yousif et al. | 2026 | 2 | 2 | 2 | 2 | 1 | 2 | 2 | 1 | 1 | 15 | 9
14 | 14.pdf | Liu et al. | 2022 | 2 | 2 | 2 | 2 | 2 | 2 | 0 | 1 | 0 | 13 | 9
15 | 15.pdf | Wu et al. | 2016 | 2 | 2 | 1 | 1 | 1 | 1 | 2 | 2 | 0 | 12 | 9
16 | 16.pdf | Lolaki et al. | 2025 | 2 | 2 | 2 | 2 | 2 | 1 | 0 | 2 | 1 | 14 | 9
17 | 17.pdf | Zhao M. et al. | 2019 | 2 | 2 | 2 | 2 | 1 | 2 | 0 | 1 | 0 | 12 | 9
18 | 18.pdf | Isaia et al. | 2022 | 2 | 2 | 1 | 0 | 1 | 1 | 2 | 2 | 1 | 12 | 9
19 | 19.pdf | Cho et al. | 2022 | 2 | 2 | 2 | 2 | 2 | 1 | 0 | 2 | 2 | 15 | 9
20 | 20.pdf | Zhou et al. | 2022 | 2 | 2 | 2 | 1 | 1 | 1 | 1 | 2 | 1 | 13 | 9
21 | 21.pdf | Chen et al. | 2025 | 2 | 2 | 2 | 2 | 2 | 1 | 0 | 1 | 1 | 13 | 9
22 | 22.pdf | Tang et al. | 2018 | 2 | 2 | 2 | 2 | 1 | 2 | 2 | 2 | 0 | 15 | 9
23 | 23.pdf | Wu H. et al. | 2024 | 2 | 2 | 2 | 2 | 2 | 2 | 2 | 1 | 0 | 15 | 9
24 | 24.pdf | Ai et al. | 2024 | 2 | 2 | 2 | NA | 2 | 2 | 2 | 2 | 1 | 15 | 8
25 | 25.pdf | Reddy K. et al. | 2019 | 2 | 2 | 2 | 2 | 1 | 1 | 2 | 1 | 0 | 13 | 9
26 | 26.pdf | Tian et al. | 2020 | 2 | 2 | 2 | 2 | 2 | 1 | 0 | 1 | 1 | 13 | 9
27 | 27.pdf | Zhao K. et al. | 2020 | 2 | 2 | 2 | 1 | 1 | 1 | 2 | 1 | 0 | 12 | 9
28 | 28.pdf | Jang et al. | 2021 | 2 | 2 | 2 | 1 | 1 | 2 | 2 | 2 | 1 | 15 | 9
29 | 29.pdf | Wang et al. | 2026 | 2 | 2 | 2 | 2 | 2 | 1 | 2 | 1 | 0 | 14 | 9
30 | 30.pdf | Li et al. | 2017 | 2 | 2 | 2 | 2 | 2 | 1 | 0 | 0 | 0 | 11 | 9

## Evidence (per item)
No. | PDF | Study | Year | Code | Item | Score
1 | 1.pdf | Tangsirinaruenart & Stylios | 2019 | F1 | Architecture / integration route | 2
1 | 1.pdf | Tangsirinaruenart & Stylios | 2019 | F2 | Material / substrate composition | 2
1 | 1.pdf | Tangsirinaruenart & Stylios | 2019 | E1 | Working strain range | 2
1 | 1.pdf | Tangsirinaruenart & Stylios | 2019 | E2 | Gauge factor with strain regime | 2
1 | 1.pdf | Tangsirinaruenart & Stylios | 2019 | E3 | Signal-quality descriptors | 2
1 | 1.pdf | Tangsirinaruenart & Stylios | 2019 | E4 | Dynamic / durability descriptors | 1
1 | 1.pdf | Tangsirinaruenart & Stylios | 2019 | R1 | Environmental robustness | 0
1 | 1.pdf | Tangsirinaruenart & Stylios | 2019 | V1 | On-body / garment evidence | 0
1 | 1.pdf | Tangsirinaruenart & Stylios | 2019 | V2 | Comparator / structured validation | 0
2 | 2.pdf | Li et al. | 2020 | F1 | Architecture / integration route | 2
2 | 2.pdf | Li et al. | 2020 | F2 | Material / substrate composition | 2
2 | 2.pdf | Li et al. | 2020 | E1 | Working strain range | 2
2 | 2.pdf | Li et al. | 2020 | E2 | Gauge factor with strain regime | 2
2 | 2.pdf | Li et al. | 2020 | E3 | Signal-quality descriptors | 1
2 | 2.pdf | Li et al. | 2020 | E4 | Dynamic / durability descriptors | 1
2 | 2.pdf | Li et al. | 2020 | R1 | Environmental robustness | 0
2 | 2.pdf | Li et al. | 2020 | V1 | On-body / garment evidence | 2
2 | 2.pdf | Li et al. | 2020 | V2 | Comparator / structured validation | 1
3 | 3.pdf | Bi et al. | 2021 | F1 | Architecture / integration route | 2
3 | 3.pdf | Bi et al. | 2021 | F2 | Material / substrate composition | 2
3 | 3.pdf | Bi et al. | 2021 | E1 | Working strain range | 2
3 | 3.pdf | Bi et al. | 2021 | E2 | Gauge factor with strain regime | 1
3 | 3.pdf | Bi et al. | 2021 | E3 | Signal-quality descriptors | 1
3 | 3.pdf | Bi et al. | 2021 | E4 | Dynamic / durability descriptors | 1
3 | 3.pdf | Bi et al. | 2021 | R1 | Environmental robustness | 1
3 | 3.pdf | Bi et al. | 2021 | V1 | On-body / garment evidence | 1
3 | 3.pdf | Bi et al. | 2021 | V2 | Comparator / structured validation | 0
4 | 4.pdf | Warncke et al. | 2023 | F1 | Architecture / integration route | 2
4 | 4.pdf | Warncke et al. | 2023 | F2 | Material / substrate composition | 2
4 | 4.pdf | Warncke et al. | 2023 | E1 | Working strain range | 2
4 | 4.pdf | Warncke et al. | 2023 | E2 | Gauge factor with strain regime | 1
4 | 4.pdf | Warncke et al. | 2023 | E3 | Signal-quality descriptors | 2
4 | 4.pdf | Warncke et al. | 2023 | E4 | Dynamic / durability descriptors | 1
4 | 4.pdf | Warncke et al. | 2023 | R1 | Environmental robustness | 0
4 | 4.pdf | Warncke et al. | 2023 | V1 | On-body / garment evidence | 0
4 | 4.pdf | Warncke et al. | 2023 | V2 | Comparator / structured validation | 0
5 | 5.pdf | Ko et al. | 2021 | F1 | Architecture / integration route | 2
5 | 5.pdf | Ko et al. | 2021 | F2 | Material / substrate composition | 2
5 | 5.pdf | Ko et al. | 2021 | E1 | Working strain range | 2
5 | 5.pdf | Ko et al. | 2021 | E2 | Gauge factor with strain regime | 2
5 | 5.pdf | Ko et al. | 2021 | E3 | Signal-quality descriptors | 1
5 | 5.pdf | Ko et al. | 2021 | E4 | Dynamic / durability descriptors | 1
5 | 5.pdf | Ko et al. | 2021 | R1 | Environmental robustness | 0
5 | 5.pdf | Ko et al. | 2021 | V1 | On-body / garment evidence | 2
5 | 5.pdf | Ko et al. | 2021 | V2 | Comparator / structured validation | 1
6 | 6.pdf | Tang L. et al. | 2025 | F1 | Architecture / integration route | 2
6 | 6.pdf | Tang L. et al. | 2025 | F2 | Material / substrate composition | 2
6 | 6.pdf | Tang L. et al. | 2025 | E1 | Working strain range | 2
6 | 6.pdf | Tang L. et al. | 2025 | E2 | Gauge factor with strain regime | 2
6 | 6.pdf | Tang L. et al. | 2025 | E3 | Signal-quality descriptors | 1
6 | 6.pdf | Tang L. et al. | 2025 | E4 | Dynamic / durability descriptors | 2
6 | 6.pdf | Tang L. et al. | 2025 | R1 | Environmental robustness | 2
6 | 6.pdf | Tang L. et al. | 2025 | V1 | On-body / garment evidence | 1
6 | 6.pdf | Tang L. et al. | 2025 | V2 | Comparator / structured validation | 1
7 | 7.pdf | Yang et al. | 2023 | F1 | Architecture / integration route | 2
7 | 7.pdf | Yang et al. | 2023 | F2 | Material / substrate composition | 1
7 | 7.pdf | Yang et al. | 2023 | E1 | Working strain range | 2
7 | 7.pdf | Yang et al. | 2023 | E2 | Gauge factor with strain regime | 1
7 | 7.pdf | Yang et al. | 2023 | E3 | Signal-quality descriptors | 1
7 | 7.pdf | Yang et al. | 2023 | E4 | Dynamic / durability descriptors | 2
7 | 7.pdf | Yang et al. | 2023 | R1 | Environmental robustness | 2
7 | 7.pdf | Yang et al. | 2023 | V1 | On-body / garment evidence | 1
7 | 7.pdf | Yang et al. | 2023 | V2 | Comparator / structured validation | 1
8 | 8.pdf | Park et al. | 2021 | F1 | Architecture / integration route | 2
8 | 8.pdf | Park et al. | 2021 | F2 | Material / substrate composition | 2
8 | 8.pdf | Park et al. | 2021 | E1 | Working strain range | 2
8 | 8.pdf | Park et al. | 2021 | E2 | Gauge factor with strain regime | 1
8 | 8.pdf | Park et al. | 2021 | E3 | Signal-quality descriptors | 1
8 | 8.pdf | Park et al. | 2021 | E4 | Dynamic / durability descriptors | 2
8 | 8.pdf | Park et al. | 2021 | R1 | Environmental robustness | 1
8 | 8.pdf | Park et al. | 2021 | V1 | On-body / garment evidence | 1
8 | 8.pdf | Park et al. | 2021 | V2 | Comparator / structured validation | 0
9 | 9.pdf | Zhang et al. | 2026 | F1 | Architecture / integration route | 2
9 | 9.pdf | Zhang et al. | 2026 | F2 | Material / substrate composition | 2
9 | 9.pdf | Zhang et al. | 2026 | E1 | Working strain range | 2
9 | 9.pdf | Zhang et al. | 2026 | E2 | Gauge factor with strain regime | 2
9 | 9.pdf | Zhang et al. | 2026 | E3 | Signal-quality descriptors | 1
9 | 9.pdf | Zhang et al. | 2026 | E4 | Dynamic / durability descriptors | 1
9 | 9.pdf | Zhang et al. | 2026 | R1 | Environmental robustness | 2
9 | 9.pdf | Zhang et al. | 2026 | V1 | On-body / garment evidence | 2
9 | 9.pdf | Zhang et al. | 2026 | V2 | Comparator / structured validation | 1
10 | 10.pdf | Zheng et al. | 2020 | F1 | Architecture / integration route | 1
10 | 10.pdf | Zheng et al. | 2020 | F2 | Material / substrate composition | 2
10 | 10.pdf | Zheng et al. | 2020 | E1 | Working strain range | 2
10 | 10.pdf | Zheng et al. | 2020 | E2 | Gauge factor with strain regime | 2
10 | 10.pdf | Zheng et al. | 2020 | E3 | Signal-quality descriptors | 1
10 | 10.pdf | Zheng et al. | 2020 | E4 | Dynamic / durability descriptors | 2
10 | 10.pdf | Zheng et al. | 2020 | R1 | Environmental robustness | 1
10 | 10.pdf | Zheng et al. | 2020 | V1 | On-body / garment evidence | 1
10 | 10.pdf | Zheng et al. | 2020 | V2 | Comparator / structured validation | 0
11 | 11.pdf | Fan et al. | 2024 | F1 | Architecture / integration route | 2
11 | 11.pdf | Fan et al. | 2024 | F2 | Material / substrate composition | 2
11 | 11.pdf | Fan et al. | 2024 | E1 | Working strain range | NA
11 | 11.pdf | Fan et al. | 2024 | E2 | Gauge factor with strain regime | NA
11 | 11.pdf | Fan et al. | 2024 | E3 | Signal-quality descriptors | 1
11 | 11.pdf | Fan et al. | 2024 | E4 | Dynamic / durability descriptors | 2
11 | 11.pdf | Fan et al. | 2024 | R1 | Environmental robustness | 1
11 | 11.pdf | Fan et al. | 2024 | V1 | On-body / garment evidence | 1
11 | 11.pdf | Fan et al. | 2024 | V2 | Comparator / structured validation | 1
12 | 12.pdf | Verma et al. | 2023 | F1 | Architecture / integration route | 2
12 | 12.pdf | Verma et al. | 2023 | F2 | Material / substrate composition | 1
12 | 12.pdf | Verma et al. | 2023 | E1 | Working strain range | 2
12 | 12.pdf | Verma et al. | 2023 | E2 | Gauge factor with strain regime | 1
12 | 12.pdf | Verma et al. | 2023 | E3 | Signal-quality descriptors | 1
12 | 12.pdf | Verma et al. | 2023 | E4 | Dynamic / durability descriptors | 2
12 | 12.pdf | Verma et al. | 2023 | R1 | Environmental robustness | 1
12 | 12.pdf | Verma et al. | 2023 | V1 | On-body / garment evidence | 1
12 | 12.pdf | Verma et al. | 2023 | V2 | Comparator / structured validation | 1
13 | 13.pdf | Yousif et al. | 2026 | F1 | Architecture / integration route | 2
13 | 13.pdf | Yousif et al. | 2026 | F2 | Material / substrate composition | 2
13 | 13.pdf | Yousif et al. | 2026 | E1 | Working strain range | 2
13 | 13.pdf | Yousif et al. | 2026 | E2 | Gauge factor with strain regime | 2
13 | 13.pdf | Yousif et al. | 2026 | E3 | Signal-quality descriptors | 1
13 | 13.pdf | Yousif et al. | 2026 | E4 | Dynamic / durability descriptors | 2
13 | 13.pdf | Yousif et al. | 2026 | R1 | Environmental robustness | 2
13 | 13.pdf | Yousif et al. | 2026 | V1 | On-body / garment evidence | 1
13 | 13.pdf | Yousif et al. | 2026 | V2 | Comparator / structured validation | 1
14 | 14.pdf | Liu et al. | 2022 | F1 | Architecture / integration route | 2
14 | 14.pdf | Liu et al. | 2022 | F2 | Material / substrate composition | 2
14 | 14.pdf | Liu et al. | 2022 | E1 | Working strain range | 2
14 | 14.pdf | Liu et al. | 2022 | E2 | Gauge factor with strain regime | 2
14 | 14.pdf | Liu et al. | 2022 | E3 | Signal-quality descriptors | 2
14 | 14.pdf | Liu et al. | 2022 | E4 | Dynamic / durability descriptors | 2
14 | 14.pdf | Liu et al. | 2022 | R1 | Environmental robustness | 0
14 | 14.pdf | Liu et al. | 2022 | V1 | On-body / garment evidence | 1
14 | 14.pdf | Liu et al. | 2022 | V2 | Comparator / structured validation | 0
15 | 15.pdf | Wu et al. | 2016 | F1 | Architecture / integration route | 1
15 | 15.pdf | Wu et al. | 2016 | F2 | Material / substrate composition | 2
15 | 15.pdf | Wu et al. | 2016 | E1 | Working strain range | 1
15 | 15.pdf | Wu et al. | 2016 | E2 | Gauge factor with strain regime | 1
15 | 15.pdf | Wu et al. | 2016 | E3 | Signal-quality descriptors | 1
15 | 15.pdf | Wu et al. | 2016 | E4 | Dynamic / durability descriptors | 1
15 | 15.pdf | Wu et al. | 2016 | R1 | Environmental robustness | 2
15 | 15.pdf | Wu et al. | 2016 | V1 | On-body / garment evidence | 2
15 | 15.pdf | Wu et al. | 2016 | V2 | Comparator / structured validation | 0
16 | 16.pdf | Lolaki et al. | 2025 | F1 | Architecture / integration route | 2
16 | 16.pdf | Lolaki et al. | 2025 | F2 | Material / substrate composition | 2
16 | 16.pdf | Lolaki et al. | 2025 | E1 | Working strain range | 2
16 | 16.pdf | Lolaki et al. | 2025 | E2 | Gauge factor with strain regime | 2
16 | 16.pdf | Lolaki et al. | 2025 | E3 | Signal-quality descriptors | 2
16 | 16.pdf | Lolaki et al. | 2025 | E4 | Dynamic / durability descriptors | 1
16 | 16.pdf | Lolaki et al. | 2025 | R1 | Environmental robustness | 0
16 | 16.pdf | Lolaki et al. | 2025 | V1 | On-body / garment evidence | 2
16 | 16.pdf | Lolaki et al. | 2025 | V2 | Comparator / structured validation | 1
17 | 17.pdf | Zhao M. et al. | 2019 | F1 | Architecture / integration route | 2
17 | 17.pdf | Zhao M. et al. | 2019 | F2 | Material / substrate composition | 2
17 | 17.pdf | Zhao M. et al. | 2019 | E1 | Working strain range | 2
17 | 17.pdf | Zhao M. et al. | 2019 | E2 | Gauge factor with strain regime | 2
17 | 17.pdf | Zhao M. et al. | 2019 | E3 | Signal-quality descriptors | 1
17 | 17.pdf | Zhao M. et al. | 2019 | E4 | Dynamic / durability descriptors | 2
17 | 17.pdf | Zhao M. et al. | 2019 | R1 | Environmental robustness | 0
17 | 17.pdf | Zhao M. et al. | 2019 | V1 | On-body / garment evidence | 1
17 | 17.pdf | Zhao M. et al. | 2019 | V2 | Comparator / structured validation | 0
18 | 18.pdf | Isaia et al. | 2022 | F1 | Architecture / integration route | 2
18 | 18.pdf | Isaia et al. | 2022 | F2 | Material / substrate composition | 2
18 | 18.pdf | Isaia et al. | 2022 | E1 | Working strain range | 1
18 | 18.pdf | Isaia et al. | 2022 | E2 | Gauge factor with strain regime | 0
18 | 18.pdf | Isaia et al. | 2022 | E3 | Signal-quality descriptors | 2
18 | 18.pdf | Isaia et al. | 2022 | E4 | Dynamic / durability descriptors | 1
18 | 18.pdf | Isaia et al. | 2022 | R1 | Environmental robustness | 2
18 | 18.pdf | Isaia et al. | 2022 | V1 | On-body / garment evidence | 2
18 | 18.pdf | Isaia et al. | 2022 | V2 | Comparator / structured validation | 1
19 | 19.pdf | Cho et al. | 2022 | F1 | Architecture / integration route | 2
19 | 19.pdf | Cho et al. | 2022 | F2 | Material / substrate composition | 2
19 | 19.pdf | Cho et al. | 2022 | E1 | Working strain range | 2
19 | 19.pdf | Cho et al. | 2022 | E2 | Gauge factor with strain regime | 2
19 | 19.pdf | Cho et al. | 2022 | E3 | Signal-quality descriptors | 2
19 | 19.pdf | Cho et al. | 2022 | E4 | Dynamic / durability descriptors | 1
19 | 19.pdf | Cho et al. | 2022 | R1 | Environmental robustness | 0
19 | 19.pdf | Cho et al. | 2022 | V1 | On-body / garment evidence | 2
19 | 19.pdf | Cho et al. | 2022 | V2 | Comparator / structured validation | 2
20 | 20.pdf | Zhou et al. | 2022 | F1 | Architecture / integration route | 2
20 | 20.pdf | Zhou et al. | 2022 | F2 | Material / substrate composition | 2
20 | 20.pdf | Zhou et al. | 2022 | E1 | Working strain range | 2
20 | 20.pdf | Zhou et al. | 2022 | E2 | Gauge factor with strain regime | 2
20 | 20.pdf | Zhou et al. | 2022 | E3 | Signal-quality descriptors | 1
20 | 20.pdf | Zhou et al. | 2022 | E4 | Dynamic / durability descriptors | 2
20 | 20.pdf | Zhou et al. | 2022 | R1 | Environmental robustness | 2
20 | 20.pdf | Zhou et al. | 2022 | V1 | On-body / garment evidence | 2
20 | 20.pdf | Zhou et al. | 2022 | V2 | Comparator / structured validation | 1
21 | 21.pdf | Chen et al. | 2025 | F1 | Architecture / integration route | 2
21 | 21.pdf | Chen et al. | 2025 | F2 | Material / substrate composition | 2
21 | 21.pdf | Chen et al. | 2025 | E1 | Working strain range | 2
21 | 21.pdf | Chen et al. | 2025 | E2 | Gauge factor with strain regime | 2
21 | 21.pdf | Chen et al. | 2025 | E3 | Signal-quality descriptors | 2
21 | 21.pdf | Chen et al. | 2025 | E4 | Dynamic / durability descriptors | 1
21 | 21.pdf | Chen et al. | 2025 | R1 | Environmental robustness | 0
21 | 21.pdf | Chen et al. | 2025 | V1 | On-body / garment evidence | 1
21 | 21.pdf | Chen et al. | 2025 | V2 | Comparator / structured validation | 1
22 | 22.pdf | Tang et al. | 2018 | F1 | Architecture / integration route | 2
22 | 22.pdf | Tang et al. | 2018 | F2 | Material / substrate composition | 2
22 | 22.pdf | Tang et al. | 2018 | E1 | Working strain range | 2
22 | 22.pdf | Tang et al. | 2018 | E2 | Gauge factor with strain regime | 2
22 | 22.pdf | Tang et al. | 2018 | E3 | Signal-quality descriptors | 1
22 | 22.pdf | Tang et al. | 2018 | E4 | Dynamic / durability descriptors | 2
22 | 22.pdf | Tang et al. | 2018 | R1 | Environmental robustness | 2
22 | 22.pdf | Tang et al. | 2018 | V1 | On-body / garment evidence | 2
22 | 22.pdf | Tang et al. | 2018 | V2 | Comparator / structured validation | 0
23 | 23.pdf | Wu H. et al. | 2024 | F1 | Architecture / integration route | 2
23 | 23.pdf | Wu H. et al. | 2024 | F2 | Material / substrate composition | 2
23 | 23.pdf | Wu H. et al. | 2024 | E1 | Working strain range | 2
23 | 23.pdf | Wu H. et al. | 2024 | E2 | Gauge factor with strain regime | 2
23 | 23.pdf | Wu H. et al. | 2024 | E3 | Signal-quality descriptors | 2
23 | 23.pdf | Wu H. et al. | 2024 | E4 | Dynamic / durability descriptors | 2
23 | 23.pdf | Wu H. et al. | 2024 | R1 | Environmental robustness | 2
23 | 23.pdf | Wu H. et al. | 2024 | V1 | On-body / garment evidence | 1
23 | 23.pdf | Wu H. et al. | 2024 | V2 | Comparator / structured validation | 0
24 | 24.pdf | Ai et al. | 2024 | F1 | Architecture / integration route | 1
24 | 24.pdf | Ai et al. | 2024 | F2 | Material / substrate composition | 2
24 | 24.pdf | Ai et al. | 2024 | E1 | Working strain range | 2
24 | 24.pdf | Ai et al. | 2024 | E2 | Gauge factor with strain regime | NA
24 | 24.pdf | Ai et al. | 2024 | E3 | Signal-quality descriptors | 2
24 | 24.pdf | Ai et al. | 2024 | E4 | Dynamic / durability descriptors | 2
24 | 24.pdf | Ai et al. | 2024 | R1 | Environmental robustness | 2
24 | 24.pdf | Ai et al. | 2024 | V1 | On-body / garment evidence | 2
24 | 24.pdf | Ai et al. | 2024 | V2 | Comparator / structured validation | 1
25 | 25.pdf | Reddy K. et al. | 2019 | F1 | Architecture / integration route | 2
25 | 25.pdf | Reddy K. et al. | 2019 | F2 | Material / substrate composition | 2
25 | 25.pdf | Reddy K. et al. | 2019 | E1 | Working strain range | 2
25 | 25.pdf | Reddy K. et al. | 2019 | E2 | Gauge factor with strain regime | 2
25 | 25.pdf | Reddy K. et al. | 2019 | E3 | Signal-quality descriptors | 1
25 | 25.pdf | Reddy K. et al. | 2019 | E4 | Dynamic / durability descriptors | 1
25 | 25.pdf | Reddy K. et al. | 2019 | R1 | Environmental robustness | 2
25 | 25.pdf | Reddy K. et al. | 2019 | V1 | On-body / garment evidence | 1
25 | 25.pdf | Reddy K. et al. | 2019 | V2 | Comparator / structured validation | 0
26 | 26.pdf | Tian et al. | 2020 | F1 | Architecture / integration route | 2
26 | 26.pdf | Tian et al. | 2020 | F2 | Material / substrate composition | 1
26 | 26.pdf | Tian et al. | 2020 | E1 | Working strain range | 2
26 | 26.pdf | Tian et al. | 2020 | E2 | Gauge factor with strain regime | 2
26 | 26.pdf | Tian et al. | 2020 | E3 | Signal-quality descriptors | 2
26 | 26.pdf | Tian et al. | 2020 | E4 | Dynamic / durability descriptors | 1
26 | 26.pdf | Tian et al. | 2020 | R1 | Environmental robustness | 0
26 | 26.pdf | Tian et al. | 2020 | V1 | On-body / garment evidence | 2
26 | 26.pdf | Tian et al. | 2020 | V2 | Comparator / structured validation | 1
27 | 27.pdf | Zhao K. et al. | 2020 | F1 | Architecture / integration route | 2
27 | 27.pdf | Zhao K. et al. | 2020 | F2 | Material / substrate composition | 2
27 | 27.pdf | Zhao K. et al. | 2020 | E1 | Working strain range | 2
27 | 27.pdf | Zhao K. et al. | 2020 | E2 | Gauge factor with strain regime | 2
27 | 27.pdf | Zhao K. et al. | 2020 | E3 | Signal-quality descriptors | 1
27 | 27.pdf | Zhao K. et al. | 2020 | E4 | Dynamic / durability descriptors | 1
27 | 27.pdf | Zhao K. et al. | 2020 | R1 | Environmental robustness | 2
27 | 27.pdf | Zhao K. et al. | 2020 | V1 | On-body / garment evidence | 1
27 | 27.pdf | Zhao K. et al. | 2020 | V2 | Comparator / structured validation | 0
28 | 28.pdf | Jang et al. | 2021 | F1 | Architecture / integration route | 2
28 | 28.pdf | Jang et al. | 2021 | F2 | Material / substrate composition | 2
28 | 28.pdf | Jang et al. | 2021 | E1 | Working strain range | 2
28 | 28.pdf | Jang et al. | 2021 | E2 | Gauge factor with strain regime | 1
28 | 28.pdf | Jang et al. | 2021 | E3 | Signal-quality descriptors | 1
28 | 28.pdf | Jang et al. | 2021 | E4 | Dynamic / durability descriptors | 2
28 | 28.pdf | Jang et al. | 2021 | R1 | Environmental robustness | 2
28 | 28.pdf | Jang et al. | 2021 | V1 | On-body / garment evidence | 2
28 | 28.pdf | Jang et al. | 2021 | V2 | Comparator / structured validation | 1
29 | 29.pdf | Wang et al. | 2026 | F1 | Architecture / integration route | 1
29 | 29.pdf | Wang et al. | 2026 | F2 | Material / substrate composition | 2
29 | 29.pdf | Wang et al. | 2026 | E1 | Working strain range | 2
29 | 29.pdf | Wang et al. | 2026 | E2 | Gauge factor with strain regime | 2
29 | 29.pdf | Wang et al. | 2026 | E3 | Signal-quality descriptors | 2
29 | 29.pdf | Wang et al. | 2026 | E4 | Dynamic / durability descriptors | 2
29 | 29.pdf | Wang et al. | 2026 | R1 | Environmental robustness | 2
29 | 29.pdf | Wang et al. | 2026 | V1 | On-body / garment evidence | 1
29 | 29.pdf | Wang et al. | 2026 | V2 | Comparator / structured validation | 0
30 | 30.pdf | Li et al. | 2017 | F1 | Architecture / integration route | 2
30 | 30.pdf | Li et al. | 2017 | F2 | Material / substrate composition | 2
30 | 30.pdf | Li et al. | 2017 | E1 | Working strain range | 2
30 | 30.pdf | Li et al. | 2017 | E2 | Gauge factor with strain regime | 2
30 | 30.pdf | Li et al. | 2017 | E3 | Signal-quality descriptors | 1
30 | 30.pdf | Li et al. | 2017 | E4 | Dynamic / durability descriptors | 1
30 | 30.pdf | Li et al. | 2017 | R1 | Environmental robustness | 0
30 | 30.pdf | Li et al. | 2017 | V1 | On-body / garment evidence | 0
30 | 30.pdf | Li et al. | 2017 | V2 | Comparator / structured validation | 0

## Percentages
Code | Item | Score 2 | Score 1 | Score 0 | NA | Applicable n | Score 2 percentage (29 included)
F1 | Architecture / integration route | 29 | 0 | 0 | 0 | 29 | 100%
F2 | Material / substrate composition | 29 | 0 | 0 | 0 | 29 | 100%
E1 | Working strain range | 27 | 2 | 0 | 0 | 29 | 93.1%
E2 | Gauge factor with strain regime | 20 | 7 | 1 | 1 | 28 | 71.43%
E3 | Signal-quality descriptors | 12 | 17 | 0 | 0 | 29 | 41.38%
E4 | Dynamic / durability descriptors | 12 | 17 | 0 | 0 | 29 | 41.38%
R1 | Environmental robustness | 15 | 2 | 12 | 0 | 29 | 51.72%
V1 | On-body / garment evidence | 11 | 15 | 3 | 0 | 29 | 37.93%
V2 | Comparator / structured validation | 1 | 14 | 14 | 0 | 29 | 3.448%
Purpose | Audited Figure 6 scores supplied for independent verification.
Interpretation | The framework primarily assesses reporting completeness, not methodological quality.
Verification | Please check each score against the cited full-text page before agreement statistics are calculated.
Uncertain cases | Use the item-specific rubric and retain a brief consensus reason for any changed score.