## Scoring rubric
Code | Item | Operational 0/1/2/NA rule
F1 | Architecture / integration route | 2 = textile architecture and construction/integration route are explicit; 1 = only one is clear or detail is generic; 0 = absent; NA = not used.
F2 | Material / substrate composition | 2 = sensing/conductive material and textile substrate are explicit; 1 = only one is clear or composition is incomplete; 0 = absent; NA = not used.
E1 | Working strain range | 2 = numerical usable interval or clearly defined limits; 1 = isolated test strain, maximum elongation, or qualitative range only; 0 = absent; NA = tensile strain is not the stimulus.
E2 | Gauge factor with strain regime | 2 = numerical GF/strain sensitivity with corresponding interval(s); 1 = GF/sensitivity is numerical but the regime is incomplete; 0 = absent; NA = GF is not meaningful for the sensing mechanism.
E3 | Signal-quality descriptors | 2 = linearity, hysteresis, drift, or repeatability is quantified; 1 = only qualitative or graph-only assessment; 0 = absent; NA = genuinely inapplicable.
E4 | Dynamic / durability descriptors | 2 = both a numerical dynamic-response measure (response/recovery time) and a numerical endurance test are reported with conditions; 1 = only one of the two domains is clear, or both are incomplete; 0 = neither is reported; NA = genuinely inapplicable.
R1 | Environmental robustness | 2 = quantified wash/wet/sweat/abrasion/rubbing/temperature/humidity test with protocol or outcome; 1 = qualitative or limited environmental demonstration; 0 = no textile-relevant environmental test; NA = genuinely inapplicable.
V1 | On-body / garment evidence | 2 = worn garment/accessory or structured on-body evaluation; 1 = simple on-body feasibility trace or garment integration not actually worn; 0 = no original on-body test; NA = not used.
V2 | Comparator / structured validation | 2 = quantitative agreement with an independent reference; 1 = structured task/angle/participant/model evaluation without independent comparator, or comparator without quantitative agreement; 0 = simple demonstration/no structured validation; NA = not used.
General rule | Score 2 | Clearly and quantitatively reported with sufficient context for the item-specific rule.
General rule | Score 1 | Partly, qualitatively, or incompletely reported.
General rule | Score 0 | Applicable to the study but not reported.
General rule | NA | Genuinely not applicable to the sensing mechanism; not used for missing information.
Scope note | Fan et al. 2024 | Retained provisionally; E1 and E2 are NA because the study primarily evaluates a piezoelectric pressure sensor.

## Independent ratings
No. | PDF | Study | Year | F1 | F2 | E1 | E2 | E3 | E4 | R1 | V1 | V2 | Total (NA excluded) | Applicable items | Scope / decision note
1 | 1.pdf | Tangsirinaruenart & Stylios | 2019 | 2 | 2 | 2 | 2 | 2 | 1 | 0 | 0 | 0 | 11 | 9
2 | 2.pdf | Li et al. | 2020 | 2 | 2 | 2 | 2 | 1 | 1 | 0 | 2 | 1 | 13 | 9
3 | 3.pdf | Bi et al. | 2021 | 2 | 2 | 2 | 1 | 1 | 1 | 1 | 1 | 0 | 11 | 9
4 | 4.pdf | Warncke et al. | 2023 | 2 | 2 | 2 | 1 | 2 | 1 | 0 | 0 | 0 | 10 | 9
5 | 5.pdf | Ko et al. | 2021 | 2 | 2 | 2 | 2 | 1 | 1 | 0 | 2 | 1 | 13 | 9
6 | 6.pdf | Tang L. et al. | 2025 | 2 | 2 | 2 | 2 | 1 | 2 | 2 | 1 | 1 | 15 | 9
7 | 7.pdf | Yang et al. | 2023 | 2 | 2 | 2 | 2 | 1 | 2 | 2 | 1 | 1 | 15 | 9
8 | 8.pdf | Park et al. | 2021 | 2 | 2 | 2 | 2 | 1 | 2 | 2 | 1 | 0 | 14 | 9
9 | 9.pdf | Zhang et al. | 2026 | 2 | 2 | 2 | 2 | 2 | 1 | 2 | 2 | 1 | 16 | 9
10 | 10.pdf | Zheng et al. | 2020 | 2 | 2 | 2 | 2 | 1 | 2 | 0 | 1 | 0 | 12 | 9
11 | 11.pdf | Fan et al. | 2024 | 2 | 2 | NA | NA | 1 | 2 | 2 | 1 | 1 | 11 | 7
12 | 12.pdf | Verma et al. | 2023 | 2 | 2 | 2 | 1 | 1 | 2 | 2 | 1 | 1 | 14 | 9
13 | 13.pdf | Yousif et al. | 2026 | 2 | 2 | 2 | 2 | 1 | 2 | 2 | 1 | 1 | 15 | 9
14 | 14.pdf | Liu et al. | 2022 | 2 | 2 | 2 | 2 | 2 | 2 | 0 | 1 | 0 | 13 | 9
15 | 15.pdf | Wu et al. | 2016 | 2 | 2 | 1 | 1 | 1 | 1 | 2 | 2 | 0 | 12 | 9
16 | 16.pdf | Lolaki et al. | 2025 | 2 | 2 | 2 | 2 | 2 | 1 | 0 | 2 | 1 | 14 | 9
17 | 17.pdf | Zhao M. et al. | 2019 | 2 | 2 | 2 | 2 | 1 | 2 | 0 | 1 | 0 | 12 | 9
18 | 18.pdf | Isaia et al. | 2022 | 2 | 2 | 1 | 0 | 2 | 1 | 2 | 2 | 1 | 13 | 9
19 | 19.pdf | Cho et al. | 2022 | 2 | 2 | 2 | 2 | 2 | 1 | 0 | 2 | 2 | 15 | 9
20 | 20.pdf | Zhou et al. | 2022 | 2 | 2 | 2 | 2 | 1 | 2 | 2 | 2 | 1 | 16 | 9
21 | 21.pdf | Chen et al. | 2025 | 2 | 2 | 2 | 2 | 2 | 1 | 0 | 1 | 1 | 13 | 9
22 | 22.pdf | Tang et al. | 2018 | 2 | 2 | 2 | 2 | 1 | 2 | 2 | 2 | 0 | 15 | 9
23 | 23.pdf | Wu H. et al. | 2024 | 2 | 2 | 2 | 2 | 2 | 2 | 2 | 1 | 0 | 15 | 9
24 | 24.pdf | Ai et al. | 2024 | 2 | 2 | 2 | NA | 2 | 2 | 2 | 2 | 1 | 15 | 8
25 | 25.pdf | Reddy K. et al. | 2019 | 2 | 2 | 2 | 2 | 1 | 1 | 2 | 1 | 0 | 13 | 9
26 | 26.pdf | Tian et al. | 2020 | 2 | 2 | 2 | 2 | 2 | 1 | 0 | 2 | 1 | 14 | 9
27 | 27.pdf | Zhao K. et al. | 2020 | 2 | 2 | 2 | 2 | 1 | 1 | 2 | 1 | 0 | 13 | 9
28 | 28.pdf | Jang et al. | 2021 | 2 | 2 | 2 | 1 | 1 | 2 | 2 | 2 | 1 | 15 | 9
29 | 29.pdf | Wang et al. | 2026 | 2 | 2 | 2 | 2 | 2 | 2 | 2 | 1 | 0 | 15 | 9
30 | 30.pdf | Li et al. | 2017 | 2 | 2 | 2 | 2 | 2 | 1 | 0 | 0 | 0 | 11 | 9

## Evidence (per item)
No. | PDF | Study | Year | Code | Item | Score | Evidence / reason | PDF page(s) | Uncertainty note
1 | 1.pdf | Tangsirinaruenart & Stylios | 2019 | F1 | Architecture / integration route | 2 | Stitch pattern and direct stitching on knitted substrates are specified. | pp. 1, 7
1 | 1.pdf | Tangsirinaruenart & Stylios | 2019 | F2 | Material / substrate composition | 2 | Conductive thread and three knitted substrate structures are identified. | pp. 1, 4
1 | 1.pdf | Tangsirinaruenart & Stylios | 2019 | E1 | Working strain range | 2 | Usable range is reported as greater than 50% strain. | p. 1
1 | 1.pdf | Tangsirinaruenart & Stylios | 2019 | E2 | Gauge factor with strain regime | 2 | GF 1.61 is reported for the stated sensing range. | p. 1
1 | 1.pdf | Tangsirinaruenart & Stylios | 2019 | E3 | Signal-quality descriptors | 2 | R² = 0.984, hysteresis 6.25%, and drift in R² are quantified. | p. 1
1 | 1.pdf | Tangsirinaruenart & Stylios | 2019 | E4 | Dynamic / durability descriptors | 1 | 100 tensile cycles at 50% extension are reported. Under the combined E4 rule, only one complete domain (dynamic response or endurance) was found. | p. 7 | Borderline/incomplete reporting
1 | 1.pdf | Tangsirinaruenart & Stylios | 2019 | R1 | Environmental robustness | 0 | No wash, moisture, sweat, abrasion, or environmental test was reported. | Full text
1 | 1.pdf | Tangsirinaruenart & Stylios | 2019 | V1 | On-body / garment evidence | 0 | No original on-body or worn-garment experiment was reported. | pp. 1–16
1 | 1.pdf | Tangsirinaruenart & Stylios | 2019 | V2 | Comparator / structured validation | 0 | No structured human validation or independent comparator was reported. | pp. 1–16
2 | 2.pdf | Li et al. | 2020 | F1 | Architecture / integration route | 2 | Ten sensor areas are knitted directly into plated elastic sweatpants. | pp. 2–4
2 | 2.pdf | Li et al. | 2020 | F2 | Material / substrate composition | 2 | Conductive yarn and elastic knitted sweatpants construction are described. | pp. 2–3
2 | 2.pdf | Li et al. | 2020 | E1 | Working strain range | 2 | Laboratory stretching-recovery tests cover 15–50% strain. | pp. 3–4
2 | 2.pdf | Li et al. | 2020 | E2 | Gauge factor with strain regime | 2 | GF 2.73 is reported from the calibration work performed over the stated 15–50% strain testing range. | pp. 4–5
2 | 2.pdf | Li et al. | 2020 | E3 | Signal-quality descriptors | 1 | A calibration curve, hysteresis, and repeatability are discussed without a numerical error metric. | pp. 3–6 | Borderline/incomplete reporting
2 | 2.pdf | Li et al. | 2020 | E4 | Dynamic / durability descriptors | 1 | More than 500 leg cycles and a 10-min, 60-cycle/min walking test are reported. Under the combined E4 rule, only one complete domain (dynamic response or endurance) was found. | pp. 3–4 | Borderline/incomplete reporting
2 | 2.pdf | Li et al. | 2020 | R1 | Environmental robustness | 0 | No textile-relevant environmental robustness test was reported. | Full text
2 | 2.pdf | Li et al. | 2020 | V1 | On-body / garment evidence | 2 | The sensorized sweatpants were worn by ten participants. | pp. 3, 10–11
2 | 2.pdf | Li et al. | 2020 | V2 | Comparator / structured validation | 1 | Four activities and gait phases were evaluated, but no independent reference agreement was reported. | pp. 3, 10–11 | Borderline/incomplete reporting
3 | 3.pdf | Bi et al. | 2021 | F1 | Architecture / integration route | 2 | A coated modal/spandex fabric architecture and solution-coating route are explicit. | pp. 1–3
3 | 3.pdf | Bi et al. | 2021 | F2 | Material / substrate composition | 2 | rGO, pen-ink/PVA interlayer, and modal/spandex fabric are identified. | pp. 1–3
3 | 3.pdf | Bi et al. | 2021 | E1 | Working strain range | 2 | A workable strain range of approximately 300% is stated. | p. 1
3 | 3.pdf | Bi et al. | 2021 | E2 | Gauge factor with strain regime | 1 | Maximum GF 492.8 is stated, but the corresponding GF interval is not explicit in the text reviewed. | pp. 1, 4 | Borderline/incomplete reporting
3 | 3.pdf | Bi et al. | 2021 | E3 | Signal-quality descriptors | 1 | Strain stability is described qualitatively; numerical hysteresis evidence concerns humidity sensing. | pp. 1, 5 | Borderline/incomplete reporting
3 | 3.pdf | Bi et al. | 2021 | E4 | Dynamic / durability descriptors | 1 | Long-term stability/repeatability is claimed, but the extracted full text does not give a complete strain-cycle protocol. Under the combined E4 rule, only one complete domain (dynamic response or endurance) was found. | pp. 1, 5 | Borderline/incomplete reporting
3 | 3.pdf | Bi et al. | 2021 | R1 | Environmental robustness | 1 | Conductivity is examined as a function of washing cycles. | pp. 2, 5 | Borderline/incomplete reporting
3 | 3.pdf | Bi et al. | 2021 | V1 | On-body / garment evidence | 1 | Signals are shown from several body locations, without a structured protocol. | pp. 6–7 | Borderline/incomplete reporting
3 | 3.pdf | Bi et al. | 2021 | V2 | Comparator / structured validation | 0 | Only feasibility traces are shown; no structured task or independent comparator is reported. | pp. 6–7
4 | 4.pdf | Warncke et al. | 2023 | F1 | Architecture / integration route | 2 | Knitted sensor architectures and controlled elongation testing are described. | pp. 3–5
4 | 4.pdf | Warncke et al. | 2023 | F2 | Material / substrate composition | 2 | Conductive yarn and knitted textile composition are specified. | pp. 3–4
4 | 4.pdf | Warncke et al. | 2023 | E1 | Working strain range | 2 | Multiple numerical test ranges up to 50% strain are used. | pp. 4–5
4 | 4.pdf | Warncke et al. | 2023 | E2 | Gauge factor with strain regime | 1 | GF values are quantified for sensor variants, but the representative GF is not unambiguously tied to a single stated strain interval. | pp. 9–10 | Borderline/incomplete reporting
4 | 4.pdf | Warncke et al. | 2023 | E3 | Signal-quality descriptors | 2 | Drift, hysteresis, and nonlinearity are quantified. | pp. 1, 4–5
4 | 4.pdf | Warncke et al. | 2023 | E4 | Dynamic / durability descriptors | 1 | Repeated controlled elongation cycles are numerical and condition-defined. Under the combined E4 rule, only one complete domain (dynamic response or endurance) was found. | p. 4 | Borderline/incomplete reporting
4 | 4.pdf | Warncke et al. | 2023 | R1 | Environmental robustness | 0 | No wash, wet, sweat, abrasion, or environmental test was reported. | Full text
4 | 4.pdf | Warncke et al. | 2023 | V1 | On-body / garment evidence | 0 | The paper states that no humans were involved. | p. 12
4 | 4.pdf | Warncke et al. | 2023 | V2 | Comparator / structured validation | 0 | No human task or independent comparator validation was performed. | p. 12
5 | 5.pdf | Ko et al. | 2021 | F1 | Architecture / integration route | 2 | A pre-cracked sensor is transferred to a woven elastic band and integrated in a glove. | pp. 2–4, 11
5 | 5.pdf | Ko et al. | 2021 | F2 | Material / substrate composition | 2 | Ag/SWCNT sensing layer, PEB, and glove textile substrate are specified. | pp. 2–4
5 | 5.pdf | Ko et al. | 2021 | E1 | Working strain range | 2 | The operative 1.5–5% strain interval is stated. | p. 1
5 | 5.pdf | Ko et al. | 2021 | E2 | Gauge factor with strain regime | 2 | GF up to 3550 is explicitly linked to 1.5–5% strain. | p. 1
5 | 5.pdf | Ko et al. | 2021 | E3 | Signal-quality descriptors | 1 | Low hysteresis is reported, but no numerical hysteresis magnitude is given. | pp. 1, 9 | Borderline/incomplete reporting
5 | 5.pdf | Ko et al. | 2021 | E4 | Dynamic / durability descriptors | 1 | 5000 loading cycles are reported with the tested strain condition. Under the combined E4 rule, only one complete domain (dynamic response or endurance) was found. | p. 9 | Borderline/incomplete reporting
5 | 5.pdf | Ko et al. | 2021 | R1 | Environmental robustness | 0 | No textile-relevant environmental test was reported. | Full text
5 | 5.pdf | Ko et al. | 2021 | V1 | On-body / garment evidence | 2 | A functional firefighting glove was worn and tested. | p. 11
5 | 5.pdf | Ko et al. | 2021 | V2 | Comparator / structured validation | 1 | Finger angles from 0° to 90° were tested, without an independent reference comparison. | p. 11 | Borderline/incomplete reporting
6 | 6.pdf | Tang L. et al. | 2025 | F1 | Architecture / integration route | 2 | MXene-coated TPU fibre construction and textile integration route are described. | pp. 2–4
6 | 6.pdf | Tang L. et al. | 2025 | F2 | Material / substrate composition | 2 | TPU, MXene, and PVA buffer components are specified. | pp. 2–4
6 | 6.pdf | Tang L. et al. | 2025 | E1 | Working strain range | 2 | An effective sensing range of 0.1–50% is reported. | pp. 1, 7
6 | 6.pdf | Tang L. et al. | 2025 | E2 | Gauge factor with strain regime | 2 | Numerical GF values are presented across defined strain regions. | pp. 6–7
6 | 6.pdf | Tang L. et al. | 2025 | E3 | Signal-quality descriptors | 1 | Signal stability is shown, but no numerical linearity/hysteresis/drift metric was identified. | pp. 7–8 | Borderline/incomplete reporting
6 | 6.pdf | Tang L. et al. | 2025 | E4 | Dynamic / durability descriptors | 2 | Response/recovery testing and long-term tensile cycling are numerical and condition-defined. | pp. 6–8
6 | 6.pdf | Tang L. et al. | 2025 | R1 | Environmental robustness | 2 | Five water-washing cycles are reported with retained response. | pp. 8–9
6 | 6.pdf | Tang L. et al. | 2025 | V1 | On-body / garment evidence | 1 | Sensors are attached to the wrist, abdomen, and throat for feasibility signals. | pp. 10–11 | Borderline/incomplete reporting
6 | 6.pdf | Tang L. et al. | 2025 | V2 | Comparator / structured validation | 1 | Repeated word recognition is quantified above 90%, but no independent reference agreement is reported. | p. 11 | Borderline/incomplete reporting
7 | 7.pdf | Yang et al. | 2023 | F1 | Architecture / integration route | 2 | A fabric sensor construction and coating/encapsulation route are explicit. | pp. 2–4
7 | 7.pdf | Yang et al. | 2023 | F2 | Material / substrate composition | 2 | Conductive components and elastic fabric substrate are specified. | pp. 2–4
7 | 7.pdf | Yang et al. | 2023 | E1 | Working strain range | 2 | The numerical detection range is 0–200% strain. | p. 1
7 | 7.pdf | Yang et al. | 2023 | E2 | Gauge factor with strain regime | 2 | GF values, including the maximum, are reported across defined strain regions. | pp. 5–6
7 | 7.pdf | Yang et al. | 2023 | E3 | Signal-quality descriptors | 1 | Low hysteresis is shown/described without a numerical hysteresis error. | pp. 6–7 | Borderline/incomplete reporting
7 | 7.pdf | Yang et al. | 2023 | E4 | Dynamic / durability descriptors | 2 | Response/recovery times and more than 10,000 cycles at 50% strain are reported. | pp. 1, 6
7 | 7.pdf | Yang et al. | 2023 | R1 | Environmental robustness | 2 | Waterproof, abrasion, chemical, and temperature-related robustness tests are reported. | pp. 6–8
7 | 7.pdf | Yang et al. | 2023 | V1 | On-body / garment evidence | 1 | The sensor is fixed directly to body sites for demonstrations. | p. 8 | Borderline/incomplete reporting
7 | 7.pdf | Yang et al. | 2023 | V2 | Comparator / structured validation | 1 | Defined angles and underwater movements are tested, but no independent reference is used. | p. 8 | Borderline/incomplete reporting
8 | 8.pdf | Park et al. | 2021 | F1 | Architecture / integration route | 2 | Triaxial braided sensor geometry, pre-cracking, and integration are explicit. | pp. 2–4
8 | 8.pdf | Park et al. | 2021 | F2 | Material / substrate composition | 2 | Conductive ink, PU binder, braided textile, and encapsulation materials are identified. | pp. 2–4
8 | 8.pdf | Park et al. | 2021 | E1 | Working strain range | 2 | A 0–30% strain range is stated. | p. 1
8 | 8.pdf | Park et al. | 2021 | E2 | Gauge factor with strain regime | 2 | GF 128 is explicitly reported for 0–30% strain. | p. 1
8 | 8.pdf | Park et al. | 2021 | E3 | Signal-quality descriptors | 1 | Low hysteresis is reported graphically/qualitatively without a numerical error. | pp. 1, 5 | Borderline/incomplete reporting
8 | 8.pdf | Park et al. | 2021 | E4 | Dynamic / durability descriptors | 2 | 90 ms response and 5000-cycle durability are reported with test conditions. | pp. 1, 5
8 | 8.pdf | Park et al. | 2021 | R1 | Environmental robustness | 2 | Wash testing is reported with before/after performance. | pp. 3–5
8 | 8.pdf | Park et al. | 2021 | V1 | On-body / garment evidence | 1 | Sensors are attached with sports tape for joint and physiological traces. | pp. 5–7 | Borderline/incomplete reporting
8 | 8.pdf | Park et al. | 2021 | V2 | Comparator / structured validation | 0 | On-body demonstrations are illustrative and lack a structured quantitative validation protocol. | pp. 5–7
9 | 9.pdf | Zhang et al. | 2026 | F1 | Architecture / integration route | 2 | Hierarchical modified silk textile fabrication and sensor architecture are explicit. | pp. 2–4
9 | 9.pdf | Zhang et al. | 2026 | F2 | Material / substrate composition | 2 | Silk textile, MXene-related conductive phase, and protective chemistry are specified. | pp. 2–4
9 | 9.pdf | Zhang et al. | 2026 | E1 | Working strain range | 2 | The numerical detection interval is 1–100% strain. | p. 1
9 | 9.pdf | Zhang et al. | 2026 | E2 | Gauge factor with strain regime | 2 | Negative GF values are reported for the stated strain behavior/regimes. | pp. 1, 6
9 | 9.pdf | Zhang et al. | 2026 | E3 | Signal-quality descriptors | 2 | The strain response is quantified with R² = 0.9801; hysteresis is additionally described as minimal. | p. 7
9 | 9.pdf | Zhang et al. | 2026 | E4 | Dynamic / durability descriptors | 1 | 1000 tensile cycles at 30% strain are reported. Under the combined E4 rule, only one complete domain (dynamic response or endurance) was found. | p. 6 | Borderline/incomplete reporting
9 | 9.pdf | Zhang et al. | 2026 | R1 | Environmental robustness | 2 | Detergent washing, abrasion, oxidation, and accelerated aging are evaluated quantitatively. | pp. 5–7
9 | 9.pdf | Zhang et al. | 2026 | V1 | On-body / garment evidence | 2 | The textile is tested on body at predefined joint angles of 30°, 60°, and 90°. | pp. 7–8
9 | 9.pdf | Zhang et al. | 2026 | V2 | Comparator / structured validation | 1 | Joint angles of 30°, 60°, and 90° are tested without an independent comparator. | pp. 7–8 | Borderline/incomplete reporting
10 | 10.pdf | Zheng et al. | 2020 | F1 | Architecture / integration route | 2 | Graphene/cotton fabric sensor structure and fabrication are described. | pp. 2–4
10 | 10.pdf | Zheng et al. | 2020 | F2 | Material / substrate composition | 2 | Graphene-derived conductive coating and cotton fabric substrate are specified. | pp. 2–4
10 | 10.pdf | Zheng et al. | 2020 | E1 | Working strain range | 2 | The characterized strain interval is 0–30%. | pp. 6–7
10 | 10.pdf | Zheng et al. | 2020 | E2 | Gauge factor with strain regime | 2 | GF 2.49 is explicitly associated with 0–30% strain. | pp. 6–7
10 | 10.pdf | Zheng et al. | 2020 | E3 | Signal-quality descriptors | 1 | Linear behavior is discussed, but no numerical linearity/hysteresis/drift metric was identified. | pp. 6–7 | Borderline/incomplete reporting
10 | 10.pdf | Zheng et al. | 2020 | E4 | Dynamic / durability descriptors | 2 | Approximately 90 ms response and 10,000 cycles at 30% strain are reported. | pp. 1, 7
10 | 10.pdf | Zheng et al. | 2020 | R1 | Environmental robustness | 0 | No textile-relevant environmental robustness test was reported. | Full text
10 | 10.pdf | Zheng et al. | 2020 | V1 | On-body / garment evidence | 1 | Finger, wrist, elbow, and squat feasibility traces are shown. | pp. 9–10 | Borderline/incomplete reporting
10 | 10.pdf | Zheng et al. | 2020 | V2 | Comparator / structured validation | 0 | No structured task analysis or independent comparator was reported. | pp. 9–10
11 | 11.pdf | Fan et al. | 2024 | F1 | Architecture / integration route | 2 | A 3D piezoelectric fabric construction and textile assembly route are described. | pp. 2–4
11 | 11.pdf | Fan et al. | 2024 | F2 | Material / substrate composition | 2 | PVDF-based piezoelectric components and textile layers are identified. | pp. 2–4
11 | 11.pdf | Fan et al. | 2024 | E1 | Working strain range | NA | NA: the study primarily characterizes pressure/self-powered switching rather than tensile-strain sensing. | pp. 1–8
11 | 11.pdf | Fan et al. | 2024 | E2 | Gauge factor with strain regime | NA | NA: gauge factor is not an appropriate sensitivity measure for the reported pressure mechanism. | pp. 1–8
11 | 11.pdf | Fan et al. | 2024 | E3 | Signal-quality descriptors | 1 | Signal response is characterized, but no numerical strain-linearity/hysteresis/drift metric applies. | pp. 4–6 | Borderline/incomplete reporting
11 | 11.pdf | Fan et al. | 2024 | E4 | Dynamic / durability descriptors | 2 | Response and 20,000 pressure cycles are reported under stated loading conditions. | pp. 4–6
11 | 11.pdf | Fan et al. | 2024 | R1 | Environmental robustness | 2 | Washing, sweat, and abrasion-related tests are reported. | pp. 5–7
11 | 11.pdf | Fan et al. | 2024 | V1 | On-body / garment evidence | 1 | The fabric device and a commercial PVDF sensor are attached to volunteers during running. | p. 7 | Borderline/incomplete reporting
11 | 11.pdf | Fan et al. | 2024 | V2 | Comparator / structured validation | 1 | A commercial device is present, but quantitative method-agreement for strain measurement is not reported. | p. 7 | Borderline/incomplete reporting
12 | 12.pdf | Verma et al. | 2023 | F1 | Architecture / integration route | 2 | Carbon-fabric/PDMS composite construction and moulding route are described. | pp. 2–3
12 | 12.pdf | Verma et al. | 2023 | F2 | Material / substrate composition | 2 | Carbon fabric and PDMS matrix/substrate are explicit. | pp. 2–3
12 | 12.pdf | Verma et al. | 2023 | E1 | Working strain range | 2 | Maximum working strain of approximately 60% is stated. | p. 6
12 | 12.pdf | Verma et al. | 2023 | E2 | Gauge factor with strain regime | 1 | GF 25.9 is numerical, but a corresponding GF interval is not explicitly stated. | pp. 1, 3 | Borderline/incomplete reporting
12 | 12.pdf | Verma et al. | 2023 | E3 | Signal-quality descriptors | 1 | Cyclic repeatability is claimed, but no numerical repeatability/hysteresis/linearity error is reported. | pp. 5–6 | Borderline/incomplete reporting
12 | 12.pdf | Verma et al. | 2023 | E4 | Dynamic / durability descriptors | 2 | Millisecond response and 2000 stretching-relaxing cycles are reported. | pp. 5–6
12 | 12.pdf | Verma et al. | 2023 | R1 | Environmental robustness | 2 | Temperature, humidity, and moisture effects are tested over numerical conditions. | pp. 4–5
12 | 12.pdf | Verma et al. | 2023 | V1 | On-body / garment evidence | 1 | Sensors are mounted on finger, wrist, and knee; 30 participants contributed data. | pp. 5–6 | Borderline/incomplete reporting
12 | 12.pdf | Verma et al. | 2023 | V2 | Comparator / structured validation | 1 | A structured participant/angle dataset and KNN accuracy are reported, but no independent reference agreement. | pp. 5–6 | Borderline/incomplete reporting
13 | 13.pdf | Yousif et al. | 2026 | F1 | Architecture / integration route | 2 | Hybrid conductive yarn manufacture and wearable placement route are explicit. | pp. 2–4
13 | 13.pdf | Yousif et al. | 2026 | F2 | Material / substrate composition | 2 | rGO, Ni-based component, core yarn, and coatings are specified. | pp. 2–4
13 | 13.pdf | Yousif et al. | 2026 | E1 | Working strain range | 2 | Strain response is evaluated numerically through 100% strain. | pp. 1, 5
13 | 13.pdf | Yousif et al. | 2026 | E2 | Gauge factor with strain regime | 2 | GF is reported at associated strain points from 25% to 100%, including −6.11 at 100% strain. | p. 6
13 | 13.pdf | Yousif et al. | 2026 | E3 | Signal-quality descriptors | 1 | Negligible hysteresis is stated without a numerical hysteresis value. | pp. 1, 5 | Borderline/incomplete reporting
13 | 13.pdf | Yousif et al. | 2026 | E4 | Dynamic / durability descriptors | 2 | Response/recovery behavior and 15,000 stretching cycles are reported. | pp. 1, 5
13 | 13.pdf | Yousif et al. | 2026 | R1 | Environmental robustness | 2 | More than 90% conductivity retention after 50 wash cycles is reported. | pp. 1, 6
13 | 13.pdf | Yousif et al. | 2026 | V1 | On-body / garment evidence | 1 | The yarn sensor is taped to several body locations. | pp. 6–7 | Borderline/incomplete reporting
13 | 13.pdf | Yousif et al. | 2026 | V2 | Comparator / structured validation | 1 | A predictive electromechanical model is evaluated, but no independent human-motion reference is used. | pp. 5–7 | Borderline/incomplete reporting
14 | 14.pdf | Liu et al. | 2022 | F1 | Architecture / integration route | 2 | Melt-blown nonwoven sensor structure and deposition route are explicit. | pp. 2–4
14 | 14.pdf | Liu et al. | 2022 | F2 | Material / substrate composition | 2 | Nonwoven polymer substrate and conductive coating are specified. | pp. 2–4
14 | 14.pdf | Liu et al. | 2022 | E1 | Working strain range | 2 | A numerical 0–20% working/test range is reported. | pp. 1, 7
14 | 14.pdf | Liu et al. | 2022 | E2 | Gauge factor with strain regime | 2 | GF 1.94 is associated with the reported strain range. | p. 1
14 | 14.pdf | Liu et al. | 2022 | E3 | Signal-quality descriptors | 2 | A numerical hysteresis value of 0.011 s is reported by the authors. | p. 1
14 | 14.pdf | Liu et al. | 2022 | E4 | Dynamic / durability descriptors | 2 | 0.023/0.025 s dynamics and 1000 cycles at 20% strain are reported. | pp. 1, 7
14 | 14.pdf | Liu et al. | 2022 | R1 | Environmental robustness | 0 | No textile-relevant environmental robustness test was reported. | Full text
14 | 14.pdf | Liu et al. | 2022 | V1 | On-body / garment evidence | 1 | Finger and voice-related volunteer signals are shown. | pp. 10–11 | Borderline/incomplete reporting
14 | 14.pdf | Liu et al. | 2022 | V2 | Comparator / structured validation | 0 | The human evidence is demonstrative, without structured validation or an independent comparator. | pp. 10–11
15 | 15.pdf | Wu et al. | 2016 | F1 | Architecture / integration route | 2 | Layer-by-layer coated PU yarn and woven-glove integration routes are described. | pp. 2–4, 7
15 | 15.pdf | Wu et al. | 2016 | F2 | Material / substrate composition | 2 | Carbon-black/natural-rubber composite and PU yarn are specified. | pp. 2–4
15 | 15.pdf | Wu et al. | 2016 | E1 | Working strain range | 1 | A 0.1% detection limit and selected small test strains are reported, but no full usable interval is established. | pp. 1, 4 | Borderline/incomplete reporting
15 | 15.pdf | Wu et al. | 2016 | E2 | Gauge factor with strain regime | 1 | GF 39 is numerical, but the associated continuous strain interval is not explicit. | pp. 1, 4 | Borderline/incomplete reporting
15 | 15.pdf | Wu et al. | 2016 | E3 | Signal-quality descriptors | 1 | Reproducibility is described with curves/claims rather than a numerical signal-quality error. | pp. 4–5 | Borderline/incomplete reporting
15 | 15.pdf | Wu et al. | 2016 | E4 | Dynamic / durability descriptors | 1 | 10,000 cycles under stated small-strain loading are reported. Under the combined E4 rule, only one complete domain (dynamic response or endurance) was found. | pp. 1, 4 | Borderline/incomplete reporting
15 | 15.pdf | Wu et al. | 2016 | R1 | Environmental robustness | 2 | Boiling water, detergent, acid, alkaline, and wash-durability tests are reported. | pp. 4–5
15 | 15.pdf | Wu et al. | 2016 | V1 | On-body / garment evidence | 2 | Five sensing yarns are woven into a functional glove and tested. | p. 7
15 | 15.pdf | Wu et al. | 2016 | V2 | Comparator / structured validation | 0 | The glove and physiological demonstrations lack structured quantitative validation. | pp. 5–7
16 | 16.pdf | Lolaki et al. | 2025 | F1 | Architecture / integration route | 2 | Helical auxetic yarn, woven-fabric specimens, and knee-brace integration are described. | pp. 2–5
16 | 16.pdf | Lolaki et al. | 2025 | F2 | Material / substrate composition | 2 | Conductive wrap yarn, elastic core, and woven substrates are specified. | pp. 2–4
16 | 16.pdf | Lolaki et al. | 2025 | E1 | Working strain range | 2 | Three numerical sensing strain sections are defined. | p. 7
16 | 16.pdf | Lolaki et al. | 2025 | E2 | Gauge factor with strain regime | 2 | GF −27.47, −0.90, and 4.37 are linked to 1.5%, 1%, and 5% strain sections. | p. 7
16 | 16.pdf | Lolaki et al. | 2025 | E3 | Signal-quality descriptors | 2 | Correlation coefficients for the three sections are quantified. | p. 7
16 | 16.pdf | Lolaki et al. | 2025 | E4 | Dynamic / durability descriptors | 1 | Twenty-cycle tensile tests and a ten-cycle knee task are condition-defined. Under the combined E4 rule, only one complete domain (dynamic response or endurance) was found. | pp. 5, 7–8 | Borderline/incomplete reporting
16 | 16.pdf | Lolaki et al. | 2025 | R1 | Environmental robustness | 0 | No original wash, sweat, wet, abrasion, or environmental test was reported. | Full text
16 | 16.pdf | Lolaki et al. | 2025 | V1 | On-body / garment evidence | 2 | The sensor is sewn to and worn on a sports knee brace. | p. 5
16 | 16.pdf | Lolaki et al. | 2025 | V2 | Comparator / structured validation | 1 | A controlled ten-cycle knee task is reported, but no independent reference is used. | p. 5 | Borderline/incomplete reporting
17 | 17.pdf | Zhao M. et al. | 2019 | F1 | Architecture / integration route | 2 | AgNW-coated wrap-yarn architecture and coating route are explicit. | pp. 2–4
17 | 17.pdf | Zhao M. et al. | 2019 | F2 | Material / substrate composition | 2 | Silver nanowires, polydopamine interface, and core/wrap yarn materials are identified. | pp. 2–4
17 | 17.pdf | Zhao M. et al. | 2019 | E1 | Working strain range | 2 | The workable strain range is 1–200%. | pp. 1, 5
17 | 17.pdf | Zhao M. et al. | 2019 | E2 | Gauge factor with strain regime | 2 | GF 1.6 within 50% and GF 4.2 up to 200% are reported. | p. 5
17 | 17.pdf | Zhao M. et al. | 2019 | E3 | Signal-quality descriptors | 1 | Hysteresis is presented as a curve/qualitative behavior without a numerical error. | p. 5 | Borderline/incomplete reporting
17 | 17.pdf | Zhao M. et al. | 2019 | E4 | Dynamic / durability descriptors | 2 | Response-time testing and 1000 cycles under specified strain are reported. | pp. 5–6
17 | 17.pdf | Zhao M. et al. | 2019 | R1 | Environmental robustness | 0 | No textile-relevant environmental robustness test was reported. | Full text
17 | 17.pdf | Zhao M. et al. | 2019 | V1 | On-body / garment evidence | 1 | The yarn sensor is attached directly to elbow, wrist, and knee. | pp. 1, 6 | Borderline/incomplete reporting
17 | 17.pdf | Zhao M. et al. | 2019 | V2 | Comparator / structured validation | 0 | Only feasibility traces are reported; no structured validation/comparator is used. | pp. 1, 6
18 | 18.pdf | Isaia et al. | 2022 | F1 | Architecture / integration route | 2 | A knitted smart-sleeve architecture and sensor integration are explicit. | pp. 2–5
18 | 18.pdf | Isaia et al. | 2022 | F2 | Material / substrate composition | 2 | Conductive yarn, knitted sleeve materials, and connections are described. | pp. 2–5
18 | 18.pdf | Isaia et al. | 2022 | E1 | Working strain range | 1 | Sample extension and motion conditions are reported, but no percentage usable sensing interval is defined. | pp. 4–6 | Borderline/incomplete reporting
18 | 18.pdf | Isaia et al. | 2022 | E2 | Gauge factor with strain regime | 0 | No gauge factor or equivalent strain sensitivity is reported. | Full text
18 | 18.pdf | Isaia et al. | 2022 | E3 | Signal-quality descriptors | 2 | Repeatability, resistance change, and fit-related signal variation are quantified. | pp. 12–17
18 | 18.pdf | Isaia et al. | 2022 | E4 | Dynamic / durability descriptors | 1 | 1500 laboratory cycles and repeated 50-cycle worn tests are reported. Under the combined E4 rule, only one complete domain (dynamic response or endurance) was found. | pp. 9, 12–17 | Borderline/incomplete reporting
18 | 18.pdf | Isaia et al. | 2022 | R1 | Environmental robustness | 2 | The sleeve is evaluated after 1, 5, 15, 25, 50, and 75 washes. | pp. 1, 12–18
18 | 18.pdf | Isaia et al. | 2022 | V1 | On-body / garment evidence | 2 | A consented volunteer wears the smart sleeve during repeated movement tests. | pp. 9, 12–17
18 | 18.pdf | Isaia et al. | 2022 | V2 | Comparator / structured validation | 1 | The repeated protocol is structured but lacks an independent reference method. | pp. 9, 12–17 | Borderline/incomplete reporting
19 | 19.pdf | Cho et al. | 2022 | F1 | Architecture / integration route | 2 | Embroidery stitch patterns on defined fabric substrates are described. | pp. 2–4
19 | 19.pdf | Cho et al. | 2022 | F2 | Material / substrate composition | 2 | Conductive thread and four textile substrates are identified. | pp. 2–4
19 | 19.pdf | Cho et al. | 2022 | E1 | Working strain range | 2 | Maximum strain tests of 10.38%, 20.27%, 30.41%, and 40.17% are reported. | p. 7
19 | 19.pdf | Cho et al. | 2022 | E2 | Gauge factor with strain regime | 2 | GF values are reported at the corresponding maximum strains. | p. 7
19 | 19.pdf | Cho et al. | 2022 | E3 | Signal-quality descriptors | 2 | Hysteresis factors and saturation strain are quantified. | pp. 6–8
19 | 19.pdf | Cho et al. | 2022 | E4 | Dynamic / durability descriptors | 1 | Two 10,000-cycle blocks at 29.9% strain are reported, with a 24-h interruption. Under the combined E4 rule, only one complete domain (dynamic response or endurance) was found. | p. 8 | Borderline/incomplete reporting
19 | 19.pdf | Cho et al. | 2022 | R1 | Environmental robustness | 0 | No textile-relevant environmental robustness test was reported. | Full text
19 | 19.pdf | Cho et al. | 2022 | V1 | On-body / garment evidence | 2 | The embroidered sensor is worn on athletic cloth for knee motion. | p. 9
19 | 19.pdf | Cho et al. | 2022 | V2 | Comparator / structured validation | 2 | A 60-fps camera and Kinovea provide an independent angle reference. | p. 9
20 | 20.pdf | Zhou et al. | 2022 | F1 | Architecture / integration route | 2 | Seamless knitting into fingerstall, elbow support, and kneecap products is explicit. | pp. 2–4, 7
20 | 20.pdf | Zhou et al. | 2022 | F2 | Material / substrate composition | 2 | Core-sheath conductive yarn and ground yarn composition are described. | pp. 2–4
20 | 20.pdf | Zhou et al. | 2022 | E1 | Working strain range | 2 | A 0–60% sensing interval is reported. | pp. 1, 6
20 | 20.pdf | Zhou et al. | 2022 | E2 | Gauge factor with strain regime | 2 | Average GF values are linked to 2%, 20%, and 60% strain intervals. | p. 6
20 | 20.pdf | Zhou et al. | 2022 | E3 | Signal-quality descriptors | 1 | Excellent linearity/low hysteresis are discussed, but no numerical error is reported in the main text reviewed. | pp. 5–6 | Borderline/incomplete reporting
20 | 20.pdf | Zhou et al. | 2022 | E4 | Dynamic / durability descriptors | 2 | 10,000 cycles at 20% strain and numerical response times are reported. | pp. 6–7
20 | 20.pdf | Zhou et al. | 2022 | R1 | Environmental robustness | 2 | Wet-state, repeated washing, bending, and rubbing tests are reported under stated conditions. | pp. 6–9
20 | 20.pdf | Zhou et al. | 2022 | V1 | On-body / garment evidence | 2 | Three seamless wearable products are worn and tested. | pp. 7–9
20 | 20.pdf | Zhou et al. | 2022 | V2 | Comparator / structured validation | 1 | Bending angle/speed tasks are structured, but no independent comparator is used. | pp. 8–9 | Borderline/incomplete reporting
21 | 21.pdf | Chen et al. | 2025 | F1 | Architecture / integration route | 2 | Compacted graphene woven-fabric sensor architecture and fabrication are explicit. | pp. 2–4
21 | 21.pdf | Chen et al. | 2025 | F2 | Material / substrate composition | 2 | Graphene-based sensing layer and woven textile substrate are specified. | pp. 2–4
21 | 21.pdf | Chen et al. | 2025 | E1 | Working strain range | 2 | A linear sensing range up to 25% is reported. | p. 1
21 | 21.pdf | Chen et al. | 2025 | E2 | Gauge factor with strain regime | 2 | Maximum GF 45.5 is linked to the reported linear strain region. | pp. 1, 3
21 | 21.pdf | Chen et al. | 2025 | E3 | Signal-quality descriptors | 2 | R² values for linear regions are quantified. | pp. 1, 3
21 | 21.pdf | Chen et al. | 2025 | E4 | Dynamic / durability descriptors | 1 | Long-term cyclic stability to 3000 cycles is reported with the strain condition. Under the combined E4 rule, only one complete domain (dynamic response or endurance) was found. | pp. 1, 6 | Borderline/incomplete reporting
21 | 21.pdf | Chen et al. | 2025 | R1 | Environmental robustness | 0 | No textile-relevant environmental robustness test was reported. | Full text
21 | 21.pdf | Chen et al. | 2025 | V1 | On-body / garment evidence | 1 | Joint, voice, and mouse-click signals are demonstrated on body. | pp. 7–8 | Borderline/incomplete reporting
21 | 21.pdf | Chen et al. | 2025 | V2 | Comparator / structured validation | 1 | Specified joint angles/tasks are used, but no independent reference agreement is reported. | pp. 7–8 | Borderline/incomplete reporting
22 | 22.pdf | Tang et al. | 2018 | F1 | Architecture / integration route | 2 | Coaxially wet-spun core-sheath fibre and glove/band assembly are described. | pp. 2–4, 8
22 | 22.pdf | Tang et al. | 2018 | F2 | Material / substrate composition | 2 | MWCNT core, silicone sheath, and textile integration materials are specified. | pp. 2–4
22 | 22.pdf | Tang et al. | 2018 | E1 | Working strain range | 2 | Working range greater than 300% is demonstrated. | pp. 1, 5
22 | 22.pdf | Tang et al. | 2018 | E2 | Gauge factor with strain regime | 2 | GF values are linked to defined regions, including 50–100% and up to 330%. | p. 5
22 | 22.pdf | Tang et al. | 2018 | E3 | Signal-quality descriptors | 1 | Low hysteresis is reported from curves without a numerical hysteresis error. | p. 5 | Borderline/incomplete reporting
22 | 22.pdf | Tang et al. | 2018 | E4 | Dynamic / durability descriptors | 2 | Response under 300 ms and 10,000 cycles at 100% strain/0.25 Hz are reported. | p. 5
22 | 22.pdf | Tang et al. | 2018 | R1 | Environmental robustness | 2 | Humidity/temperature stability and repeated washing are examined. | pp. 6–7
22 | 22.pdf | Tang et al. | 2018 | V1 | On-body / garment evidence | 2 | The fibre is integrated in a glove and respiration band worn by a volunteer. | pp. 8–9
22 | 22.pdf | Tang et al. | 2018 | V2 | Comparator / structured validation | 0 | Human demonstrations are illustrative and lack a structured validation/comparator. | pp. 8–9
23 | 23.pdf | Wu H. et al. | 2024 | F1 | Architecture / integration route | 2 | Wet-spun composite fibre and knitted/textile routes are described. | pp. 2–4
23 | 23.pdf | Wu H. et al. | 2024 | F2 | Material / substrate composition | 2 | Nanocomposite conductive phase, PU fibre, and thermochromic coating are specified. | pp. 2–4
23 | 23.pdf | Wu H. et al. | 2024 | E1 | Working strain range | 2 | A 0–107% strain interval is reported. | p. 1
23 | 23.pdf | Wu H. et al. | 2024 | E2 | Gauge factor with strain regime | 2 | GF 45, 236, and 603 are linked to 0–14%, 15–20%, and 21–30%, with higher-strain values also reported. | pp. 4–5
23 | 23.pdf | Wu H. et al. | 2024 | E3 | Signal-quality descriptors | 2 | Resistance hysteresis is quantified at 15% and 50% strain, with reported values of 0.75 and 230. | pp. 5–6
23 | 23.pdf | Wu H. et al. | 2024 | E4 | Dynamic / durability descriptors | 2 | 0.14/1.25 s response/recovery and 5000 cycles at 15% and 50% strain are reported. | pp. 3, 5–6
23 | 23.pdf | Wu H. et al. | 2024 | R1 | Environmental robustness | 2 | Strain-sensor resistance is tested from −30°C to 100°C and the numerical change in ΔR/R0 is reported. | p. 4
23 | 23.pdf | Wu H. et al. | 2024 | V1 | On-body / garment evidence | 1 | The fibre sensor is taped to multiple body sites. | pp. 3, 7–8 | Borderline/incomplete reporting
23 | 23.pdf | Wu H. et al. | 2024 | V2 | Comparator / structured validation | 0 | Only feasibility traces are reported; no structured validation/comparator is used. | pp. 7–8
24 | 24.pdf | Ai et al. | 2024 | F1 | Architecture / integration route | 2 | Coaxial inductive fibre and electronic-glove integration are explicit. | pp. 2–4, 8
24 | 24.pdf | Ai et al. | 2024 | F2 | Material / substrate composition | 2 | Conductive core, insulating sheath, textile construction, and readout are specified. | pp. 2–4
24 | 24.pdf | Ai et al. | 2024 | E1 | Working strain range | 2 | A 0–100% strain operating interval is reported. | p. 2
24 | 24.pdf | Ai et al. | 2024 | E2 | Gauge factor with strain regime | NA | NA: the sensor is inductive; gauge factor is not the reported/appropriate sensitivity measure. | pp. 1–8
24 | 24.pdf | Ai et al. | 2024 | E3 | Signal-quality descriptors | 2 | Linearity (R²) and hysteresis are quantified. | pp. 2, 5
24 | 24.pdf | Ai et al. | 2024 | E4 | Dynamic / durability descriptors | 2 | Response behavior and 100,000 cycles at 100% strain are reported. | pp. 2, 5
24 | 24.pdf | Ai et al. | 2024 | R1 | Environmental robustness | 2 | Washing, temperature, bending, pressing, and twisting tests are reported. | pp. 5–8
24 | 24.pdf | Ai et al. | 2024 | V1 | On-body / garment evidence | 2 | A functional electronic glove is worn for gesture sensing. | p. 8
24 | 24.pdf | Ai et al. | 2024 | V2 | Comparator / structured validation | 1 | Predefined gestures are classified/displayed, but no independent motion reference is used. | p. 8 | Borderline/incomplete reporting
25 | 25.pdf | Reddy K. et al. | 2019 | F1 | Architecture / integration route | 2 | Graphene-coated knitted elastic band architecture and coating route are explicit. | pp. 2–4
25 | 25.pdf | Reddy K. et al. | 2019 | F2 | Material / substrate composition | 2 | Graphene-based conductive phase and knitted elastic band are specified. | pp. 2–4
25 | 25.pdf | Reddy K. et al. | 2019 | E1 | Working strain range | 2 | Numerical strain regions cover 0–1%, 0–20%, and 20–50%. | pp. 1, 4
25 | 25.pdf | Reddy K. et al. | 2019 | E2 | Gauge factor with strain regime | 2 | GF 30, 34, and 5 are linked to corresponding strain regions. | pp. 1, 4
25 | 25.pdf | Reddy K. et al. | 2019 | E3 | Signal-quality descriptors | 1 | Negligible drift and hysteresis are stated without numerical errors. | pp. 1, 4 | Borderline/incomplete reporting
25 | 25.pdf | Reddy K. et al. | 2019 | E4 | Dynamic / durability descriptors | 1 | More than 6000 cycles at 30% strain are reported. Under the combined E4 rule, only one complete domain (dynamic response or endurance) was found. | pp. 1, 4 | Borderline/incomplete reporting
25 | 25.pdf | Reddy K. et al. | 2019 | R1 | Environmental robustness | 2 | Washing, underwater use, and temperature-response testing are reported. | pp. 5–7
25 | 25.pdf | Reddy K. et al. | 2019 | V1 | On-body / garment evidence | 1 | The band sensor is mounted on joints and physiological sites. | pp. 7–10 | Borderline/incomplete reporting
25 | 25.pdf | Reddy K. et al. | 2019 | V2 | Comparator / structured validation | 0 | Human signals are demonstrations without structured validation/comparator. | pp. 7–10
26 | 26.pdf | Tian et al. | 2020 | F1 | Architecture / integration route | 2 | Woven sensor design and smart sleeve-glove integration route are explicit. | pp. 2–5, 14
26 | 26.pdf | Tian et al. | 2020 | F2 | Material / substrate composition | 2 | Conductive yarn, elastic woven structure, and garment materials are described. | pp. 2–5
26 | 26.pdf | Tian et al. | 2020 | E1 | Working strain range | 2 | Testing and operation through 50% strain are reported. | pp. 7–9
26 | 26.pdf | Tian et al. | 2020 | E2 | Gauge factor with strain regime | 2 | GF 14.1 and 22.3 are reported for the corresponding fabric sensor regime. | pp. 1, 8–9
26 | 26.pdf | Tian et al. | 2020 | E3 | Signal-quality descriptors | 2 | Linearity, hysteresis, and repeatability errors are quantified. | pp. 1, 8–9
26 | 26.pdf | Tian et al. | 2020 | E4 | Dynamic / durability descriptors | 1 | 20,000 cycles at 50% strain are reported. Under the combined E4 rule, only one complete domain (dynamic response or endurance) was found. | pp. 9–10 | Borderline/incomplete reporting
26 | 26.pdf | Tian et al. | 2020 | R1 | Environmental robustness | 0 | No post-fabrication textile environmental robustness test was reported. | Full text
26 | 26.pdf | Tian et al. | 2020 | V1 | On-body / garment evidence | 2 | A functional smart sleeve-glove is worn and tested. | pp. 14–16
26 | 26.pdf | Tian et al. | 2020 | V2 | Comparator / structured validation | 1 | Finger angles and motion speeds are structured, but no independent comparator is used. | pp. 14–16 | Borderline/incomplete reporting
27 | 27.pdf | Zhao K. et al. | 2020 | F1 | Architecture / integration route | 2 | ALD-grown AZO on knitted conductive polyester fabric is described. | pp. 2–4
27 | 27.pdf | Zhao K. et al. | 2020 | F2 | Material / substrate composition | 2 | AZO sensing layer and knitted polyester substrate are specified. | pp. 2–4
27 | 27.pdf | Zhao K. et al. | 2020 | E1 | Working strain range | 2 | The working range is 0–130% strain. | p. 1
27 | 27.pdf | Zhao K. et al. | 2020 | E2 | Gauge factor with strain regime | 2 | GF −2.12, −0.41, and −0.06 are linked to 0–20%, 20–80%, and 80–130%. | pp. 2, 6
27 | 27.pdf | Zhao K. et al. | 2020 | E3 | Signal-quality descriptors | 1 | Signal stability is shown, but no numerical linearity/hysteresis/drift error is reported. | pp. 6–7 | Borderline/incomplete reporting
27 | 27.pdf | Zhao K. et al. | 2020 | E4 | Dynamic / durability descriptors | 1 | 3000 cycles are reported with the test strain condition. Under the combined E4 rule, only one complete domain (dynamic response or endurance) was found. | pp. 1, 7 | Borderline/incomplete reporting
27 | 27.pdf | Zhao K. et al. | 2020 | R1 | Environmental robustness | 2 | ISO rubbing, 10 washing cycles/200 min, and seven-day light aging are reported. | pp. 1, 5–8
27 | 27.pdf | Zhao K. et al. | 2020 | V1 | On-body / garment evidence | 1 | The fabric is attached directly to skin for demonstrations. | pp. 10–11 | Borderline/incomplete reporting
27 | 27.pdf | Zhao K. et al. | 2020 | V2 | Comparator / structured validation | 0 | Only feasibility traces are reported; no structured validation/comparator is used. | pp. 10–11
28 | 28.pdf | Jang et al. | 2021 | F1 | Architecture / integration route | 2 | Printed textile sensor, sewing/integration, and tracksuit electronics are described. | pp. 2–4, 6
28 | 28.pdf | Jang et al. | 2021 | F2 | Material / substrate composition | 2 | Conductive composite ink, elastic microbeads, textile substrate, and encapsulation are specified. | pp. 2–4
28 | 28.pdf | Jang et al. | 2021 | E1 | Working strain range | 2 | A sensing range of approximately 0–130% is reported. | p. 1
28 | 28.pdf | Jang et al. | 2021 | E2 | Gauge factor with strain regime | 1 | Maximum GF 57 is numerical, but its precise corresponding strain interval is not stated. | pp. 1, 5 | Borderline/incomplete reporting
28 | 28.pdf | Jang et al. | 2021 | E3 | Signal-quality descriptors | 1 | Hysteresis is shown at 50% strain without a numerical hysteresis error. | pp. 4–5 | Borderline/incomplete reporting
28 | 28.pdf | Jang et al. | 2021 | E4 | Dynamic / durability descriptors | 2 | 0.6 s response and more than 10,000 cycles at 50% strain are reported. | pp. 1, 5
28 | 28.pdf | Jang et al. | 2021 | R1 | Environmental robustness | 2 | Waterproof contact angle and wet/underwater functional tests are reported. | pp. 1, 5–7
28 | 28.pdf | Jang et al. | 2021 | V1 | On-body / garment evidence | 2 | Sensors and wireless readout are integrated into and worn in a tracksuit. | pp. 6–8
28 | 28.pdf | Jang et al. | 2021 | V2 | Comparator / structured validation | 1 | Defined breathing rates and wet/dry tasks are tested, without an independent comparator. | pp. 6–8 | Borderline/incomplete reporting
29 | 29.pdf | Wang et al. | 2026 | F1 | Architecture / integration route | 2 | Embroidered nanofibre-yarn bandage architecture and fabrication are explicit. | pp. 2–5
29 | 29.pdf | Wang et al. | 2026 | F2 | Material / substrate composition | 2 | PPy/MXene sensing yarn and elastic bandage substrate are specified. | pp. 2–5
29 | 29.pdf | Wang et al. | 2026 | E1 | Working strain range | 2 | Strain behavior is characterized numerically through 100%. | pp. 1, 6
29 | 29.pdf | Wang et al. | 2026 | E2 | Gauge factor with strain regime | 2 | GF values are linked to 0–50%, 50–80%, and the high-strain region. | p. 1
29 | 29.pdf | Wang et al. | 2026 | E3 | Signal-quality descriptors | 2 | R² above 0.98 and signal drift/stability outcomes are quantified. | pp. 1, 6
29 | 29.pdf | Wang et al. | 2026 | E4 | Dynamic / durability descriptors | 2 | 58 ± 2 ms at 10% strain and more than 6000 cycles at 50% strain are reported. | pp. 1, 6
29 | 29.pdf | Wang et al. | 2026 | R1 | Environmental robustness | 2 | Washing, artificial sweat corrosion, and abrasion/friction resistance are reported. | pp. 1, 6–8
29 | 29.pdf | Wang et al. | 2026 | V1 | On-body / garment evidence | 1 | The embroidered bandage is applied to several joints. | pp. 10–11 | Borderline/incomplete reporting
29 | 29.pdf | Wang et al. | 2026 | V2 | Comparator / structured validation | 0 | Joint demonstrations lack a structured protocol or independent comparator. | pp. 10–11
30 | 30.pdf | Li et al. | 2017 | F1 | Architecture / integration route | 2 | Graphene-coated PU core-yarn architecture and repeated coating route are explicit. | pp. 2–4
30 | 30.pdf | Li et al. | 2017 | F2 | Material / substrate composition | 2 | Graphene/PVA sheath and polyurethane core yarn are specified. | pp. 2–4
30 | 30.pdf | Li et al. | 2017 | E1 | Working strain range | 2 | Electromechanical testing covers 0–50% strain. | pp. 7–8
30 | 30.pdf | Li et al. | 2017 | E2 | Gauge factor with strain regime | 2 | GF values are calculated for sensors characterized over the stated strain test regime. | pp. 1, 8–9
30 | 30.pdf | Li et al. | 2017 | E3 | Signal-quality descriptors | 2 | Correlation, repeatability error, and hysteresis error are quantified. | pp. 1, 8–10
30 | 30.pdf | Li et al. | 2017 | E4 | Dynamic / durability descriptors | 1 | 100 stretch/release cycles at 50% strain are reported. Under the combined E4 rule, only one complete domain (dynamic response or endurance) was found. | pp. 7–8 | Borderline/incomplete reporting
30 | 30.pdf | Li et al. | 2017 | R1 | Environmental robustness | 0 | Thermal decomposition/transition characterization was reported, but no strain-sensor operating test under wearable environmental exposure was found. | pp. 10–12
30 | 30.pdf | Li et al. | 2017 | V1 | On-body / garment evidence | 0 | No original on-body or garment experiment was reported. | pp. 1–12
30 | 30.pdf | Li et al. | 2017 | V2 | Comparator / structured validation | 0 | No structured human validation or independent comparator was reported. | pp. 1–12

## Percentages
Code | Item | Score 2 | Score 1 | Score 0 | NA | Applicable n | Score 2 percentage (n=30)
F1 | Architecture / integration route | 30 | 0 | 0 | 0 | 30 | 1
F2 | Material / substrate composition | 30 | 0 | 0 | 0 | 30 | 1
E1 | Working strain range | 27 | 2 | 0 | 1 | 29 | 0.9
E2 | Gauge factor with strain regime | 22 | 5 | 1 | 2 | 28 | 0.7333333333333333
E3 | Signal-quality descriptors | 13 | 17 | 0 | 0 | 30 | 0.43333333333333335
E4 | Dynamic / durability descriptors | 15 | 15 | 0 | 0 | 30 | 0.5
R1 | Environmental robustness | 17 | 1 | 12 | 0 | 30 | 0.5666666666666667
V1 | On-body / garment evidence | 12 | 15 | 3 | 0 | 30 | 0.4
V2 | Comparator / structured validation | 1 | 15 | 14 | 0 | 30 | 0.03333333333333333
Purpose | Audited Figure 6 scores supplied for independent verification.
Interpretation | The framework primarily assesses reporting completeness, not methodological quality.
Verification | Please check each score against the cited full-text page before agreement statistics are calculated.
Uncertain cases | Use the item-specific rubric and retain a brief consensus reason for any changed score.